## Sheet1
Ferric C(%) | Ferric Si (%) | Ferric P(%) | Temperature of iron (T) | Amount of iron (t) | Scrap quantity(t) | Lime(kg) | Limestone(kg) | Raw dolomite(kg) | Ore(kg) | Oxygen blowing quantity(m^3) | First pour temper-ature(℃) | Endpoint P(%) | Production cost(yuan/t)
4.68 | 0.32 | 0.112 | 1344 | 116 | 15.9 | 3200 | 600 | 1000 | 800 | 5566 | 1682 | 0.019 | 3470.695
4.62 | 0.25 | 0.12 | 1330 | 116.9 | 19.95 | 1200 | 3000 | 1000 | 1500 | 5965 | 1646 | 0.015 | 3429.213
4.59 | 0.3 | 0.122 | 1330 | 113.7 | 20.4 | 1700 | 4100 | 1500 | 1100 | 6242 | 1674 | 0.024 | 3420.794
4.66 | 0.31 | 0.125 | 1280 | 110.05 | 21 | 1500 | 1800 | 2000 | 3400 | 5132 | 1640 | 0.018 | 3420.582
4.91 | 0.39 | 0.114 | 1301 | 109.1 | 23 | 1800 | 2200 | 1600 | 3600 | 5326 | 1667 | 0.021 | 3401.9
4.95 | 0.32 | 0.113 | 1320 | 109 | 19 | 1100 | 3900 | 1000 | 1300 | 6197 | 1680 | 0.02 | 3426.177
4.72 | 0.41 | 0.123 | 1320 | 112.3 | 21.25 | 2000 | 2700 | 2600 | 700 | 5755 | 1680 | 0.022 | 3407.73
4.8 | 0.39 | 0.122 | 1300 | 108.8 | 19.29 | 1700 | 3700 | 1000 | 1900 | 5808 | 1644 | 0.01 | 3428.742
4.41 | 0.25 | 0.117 | 1310 | 111.6 | 21.95 | 1400 | 3200 | 1000 | 800 | 6204 | 1639 | 0.01 | 3398.021
4.97 | 0.3 | 0.113 | 1330 | 108.1 | 25.5 | 1700 | 4000 | 1000 | 3000 | 6263 | 1617 | 0.017 | 3373.499
4.58 | 0.39 | 0.124 | 1300 | 108.9 | 24.4 | 2500 | 3800 | 2600 | 900 | 6422 | 1651 | 0.015 | 3376.058
4.86 | 0.43 | 0.137 | 1331 | 102.9 | 26.9 | 1300 | 2600 | 1000 | 2200 | 6024 | 1661 | 0.022 | 3341.223
4.83 | 0.44 | 0.127 | 1389 | 105.8 | 25.2 | 500 | 2700 | 1000 | 1500 | 5971 | 1635 | 0.014 | 3355.706
4.51 | 0.41 | 0.132 | 1321 | 107.3 | 26.1 | 1324 | 2400 | 1500 | 1500 | 5336 | 1659 | 0.014 | 3352.621
4.98 | 0.53 | 0.132 | 1396 | 109.3 | 26.6 | 1700 | 2600 | 1700 | 1400 | 6242 | 1660 | 0.016 | 3354.583
4.49 | 0.39 | 0.126 | 1300 | 104.9 | 26.7 | 1600 | 4100 | 1000 | 1300 | 6167 | 1631 | 0.015 | 3343.788
4.86 | 0.64 | 0.103 | 1360 | 112.4 | 19.88 | 1000 | 2200 | 1000 | 1500 | 6530 | 1654 | 0.017 | 3422.987
4.9 | 0.59 | 0.108 | 1360 | 108.75 | 19.89 | 1700 | 2000 | 1000 | 800 | 5825 | 1657 | 0.018 | 3413.979
4.75 | 0.55 | 0.116 | 1330 | 111.7 | 23.17 | 1000 | 3200 | 1500 | 2700 | 5719 | 1651 | 0.014 | 3396.649
4.85 | 0.48 | 0.123 | 1320 | 111.8 | 22.07 | 1700 | 3500 | 1000 | 2000 | 6011 | 1634 | 0.012 | 3406.225
4.75 | 0.35 | 0.125 | 1340 | 111.95 | 21.1 | 2000 | 3500 | 2600 | 1900 | 6560 | 1673 | 0.015 | 3418.342
4.65 | 0.48 | 0.116 | 1300 | 114.65 | 18.84 | 1300 | 2300 | 1000 | 3300 | 5264 | 1661 | 0.022 | 3447.832
4.68 | 0.28 | 0.115 | 1330 | 113.5 | 22.7 | 1500 | 2600 | 1000 | 1900 | 5828 | 1666 | 0.014 | 3400.573
4.47 | 0.23 | 0.131 | 1280 | 112.7 | 21.3 | 1300 | 4500 | 1500 | 3100 | 5928 | 1662 | 0.014 | 3421.475
4.66 | 0.53 | 0.147 | 1413 | 108.9 | 23 | 1500 | 2100 | 1000 | 2200 | 5964 | 1681 | 0.019 | 3391.736
4.39 | 0.42 | 0.14 | 1330 | 109.9 | 23.5 | 2000 | 2600 | 1000 | 1500 | 6909 | 1637 | 0.014 | 3387.841
4.19 | 0.35 | 0.141 | 1310 | 111 | 23.6 | 700 | 4100 | 800 | 1800 | 5207 | 1661 | 0.018 | 3383.448
4.51 | 0.47 | 0.131 | 1300 | 111.8 | 20 | 2600 | 800 | 800 | 500 | 6571 | 1690 | 0.019 | 3419.961
4.49 | 0.2 | 0.141 | 1295 | 114.9 | 20.8 | 1600 | 600 | 800 | 2100 | 5705 | 1641 | 0.016 | 3421.515
4.8 | 0.22 | 0.12 | 1320 | 113 | 19.5 | 1600 | 4000 | 1000 | 2700 | 5561 | 1649 | 0.02 | 3437.488
4.53 | 0.56 | 0.132 | 1340 | 114 | 19 | 2000 | 1000 | 2600 | 1600 | 6183 | 1633 | 0.012 | 3438.549
4.94 | 0.51 | 0.137 | 1360 | 112 | 20 | 1100 | 2000 | 1000 | 1700 | 6127 | 1666 | 0.023 | 3422.082
4.71 | 0.35 | 0.128 | 1320 | 116.25 | 20.03 | 2400 | 1500 | 2600 | 1800 | 5986 | 1658 | 0.018 | 3434.257
4.87 | 0.51 | 0.131 | 1350 | 117.3 | 17.97 | 1300 | 4800 | 2500 | 2300 | 5738 | 1648 | 0.015 | 3456.502
4.61 | 0.29 | 0.121 | 1300 | 115.7 | 19.2 | 2000 | 3100 | 2600 | 700 | 6102 | 1630 | 0.017 | 3434.028
4.95 | 0.37 | 0.122 | 1340 | 111 | 19.6 | 2500 | 3000 | 2600 | 1000 | 6518 | 1647 | 0.008 | 3427.782
4.26 | 0.4 | 0.121 | 1325 | 109 | 21.3 | 1200 | 3200 | 1000 | 1700 | 6207 | 1641 | 0.012 | 3405.284
4.75 | 0.45 | 0.125 | 1320 | 116.2 | 15.33 | 1200 | 4000 | 2500 | 3000 | 5421 | 1662 | 0.025 | 3485.803
4.62 | 0.3 | 0.126 | 1330 | 119.4 | 15.71 | 1500 | 4000 | 1800 | 2600 | 5590 | 1663 | 0.024 | 3483.705
4.31 | 0.29 | 0.13 | 1290 | 120 | 15 | 2900 | 3800 | 1100 | 1000 | 6348 | 1659 | 0.013 | 3487.732
4.34 | 0.7 | 0.121 | 1296 | 114 | 16.7 | 2100 | 3300 | 1000 | 1200 | 6089 | 1639 | 0.016 | 3460.483
4.45 | 0.51 | 0.129 | 1300 | 119.8 | 15.1 | 1000 | 3000 | 1000 | 1900 | 6253 | 1657 | 0.015 | 3484.023
4.6 | 0.34 | 0.124 | 1320 | 119.3 | 15.6 | 1200 | 3500 | 1000 | 2500 | 5185 | 1656 | 0.02 | 3481.537
4.71 | 0.43 | 0.119 | 1342 | 115.7 | 16.6 | 1700 | 3200 | 1000 | 2100 | 6119 | 1650 | 0.011 | 3467.883
4.89 | 0.33 | 0.128 | 1368 | 119.3 | 16.1 | 2300 | 4300 | 2000 | 2200 | 5977 | 1677 | 0.02 | 3481.141
4.82 | 0.3 | 0.129 | 1352 | 114.1 | 17.4 | 2533 | 2000 | 1000 | 1000 | 6089 | 1660 | 0.013 | 3452.897
4.86 | 0.44 | 0.118 | 1362 | 118.4 | 16.8 | 1500 | 2000 | 800 | 2500 | 5276 | 1639 | 0.01 | 3468.642
4.92 | 0.36 | 0.102 | 1360 | 110.65 | 21.8 | 1400 | 2000 | 1000 | 1400 | 6441 | 1672 | 0.016 | 3401.598
4.79 | 0.36 | 0.108 | 1335 | 108.3 | 19.51 | 1300 | 2000 | 800 | 2500 | 6040 | 1630 | 0.013 | 3427.324